## data_static
- | - | - | - | - | - | mm | mm | - | - | - | - | MPa | MPa | MPa | MPa | 1 | MPa | t/m**3 | 1/K | MPa | MPa | MPa | MPa | MPa | MPa | MPa | MPa | 1 | 1 | 1
name | family | alloy | temper | basis | form | tlower | tupper | orientation | spec | description | source | E | E_secondary | Ec | Ec_secondary | nu | G | rho | alpha | Ftu | Fty | Fcy | Fsu | Fbru15 | Fbru20 | Fbry15 | Fbry20 | nro_t | nro_c | A
al_7050_t7451_plate_l_75_100_a | Aluminium | 7050 | T7451 | A | Plate | 75 | 100 | L | AIMS 03-02-019 | 7050 T7451, unclad plate, high toughness (Material according to AIMS 03-02-019). Ramberg-Osgood coefficients from HSB 12522-01 B/2001, 7050T7451, 12.7<t<100, L direction | HSB 12512-72, A/2007 | 71000 |  | 75000 |  | 0.33 |  | 2.82 |  | 485 | 425 | 415 | 305 | 770 | 985 | 640 | 780 | 19 | 18
al_7050_t7451_plate_lt_75_100_a | Aluminium | 7050 | T7451 | A | Plate | 75 | 100 | LT | AIMS 03-02-019 | 7050 T7451, unclad plate, high toughness (Material according to AIMS 03-02-019). Ramberg-Osgood coefficients from HSB 12522-01 B/2001, 7050T7451, 12.7<t<100, LT direction | HSB 12512-72, A/2007 | 71000 |  | 75000 |  | 0.33 |  | 2.82 |  | 490 | 425 | 440 | 305 | 770 | 985 | 640 | 780 | 19 | 22
al_7050_t7451_plate_st_75_100_a | Aluminium | 7050 | T7451 | A | Plate | 75 | 100 | ST | AIMS 03-02-019 | 7050 T7451, unclad plate, high toughness (Material according to AIMS 03-02-019). Ramberg-Osgood coefficients from HSB 12522-01 B/2001, 7050T7451, 12.7<t<100, ST direction | HSB 12512-72, A/2007 | 71000 |  | 75000 |  | 0.33 |  | 2.82 |  | 475 | 405 | 435 | 305 | 770 | 985 | 640 | 780 | 10 | 16
al_7050_t7451_plate_l_75_100_b | Aluminium | 7050 | T7451 | B | Plate | 75 | 100 | L | AIMS 03-02-019 | 7050 T7451, unclad plate, high toughness (Material according to AIMS 03-02-019). Ramberg-Osgood coefficients from HSB 12522-01 B/2001, 7050T7451, 12.7<t<100, L direction | HSB 12512-72, A/2007 | 71000 |  | 75000 |  | 0.33 |  | 2.82 |  | 495 | 450 | 435 | 325 | 805 | 1035 | 670 | 820 | 19 | 18
al_7050_t7451_plate_lt_75_100_b | Aluminium | 7050 | T7451 | B | Plate | 75 | 100 | LT | AIMS 03-02-019 | 7050 T7451, unclad plate, high toughness (Material according to AIMS 03-02-019). Ramberg-Osgood coefficients from HSB 12522-01 B/2001, 7050T7451, 12.7<t<100, LT direction | HSB 12512-72, A/2007 | 71000 |  | 75000 |  | 0.33 |  | 2.82 |  | 510 | 450 | 460 | 325 | 805 | 1035 | 670 | 820 | 19 | 22
al_7050_t7451_plate_st_75_100_b | Aluminium | 7050 | T7451 | B | Plate | 75 | 100 | ST | AIMS 03-02-019 | 7050 T7451, unclad plate, high toughness (Material according to AIMS 03-02-019). Ramberg-Osgood coefficients from HSB 12522-01 B/2001, 7050T7451, 12.7<t<100, ST direction | HSB 12512-72, A/2007 | 71000 |  | 75000 |  | 0.33 |  | 2.82 |  | 485 | 420 | 455 | 325 | 805 | 1035 | 670 | 820 | 10 | 16
al_7050_t7451_plate_l_100_125_a | Aluminium | 7050 | T7451 | A | Plate | 100 | 125 | L | AIMS 03-02-019 | 7050 T7451, unclad plate, high toughness (Material according to AIMS 03-02-019) | HSB 12512-72, A/2007 | 71000 |  | 75000 |  | 0.33 |  | 2.82 |  | 485 | 425 | 415 | 305 | 770 | 985 | 640 | 770
al_7050_t7451_plate_lt_100_125_a | Aluminium | 7050 | T7451 | A | Plate | 100 | 125 | LT | AIMS 03-02-019 | 7050 T7451, unclad plate, high toughness (Material according to AIMS 03-02-019) | HSB 12512-72, A/2007 | 71000 |  | 75000 |  | 0.33 |  | 2.82 |  | 490 | 425 | 440 | 305 | 770 | 985 | 640 | 770
al_7050_t7451_plate_st_100_125_a | Aluminium | 7050 | T7451 | A | Plate | 100 | 125 | ST | AIMS 03-02-019 | 7050 T7451, unclad plate, high toughness (Material according to AIMS 03-02-019) | HSB 12512-72, A/2007 | 71000 |  | 75000 |  | 0.33 |  | 2.82 |  | 470 | 400 | 435 | 305 | 770 | 985 | 640 | 770
al_7050_t7451_plate_l_100_125_b | Aluminium | 7050 | T7451 | B | Plate | 100 | 125 | L | AIMS 03-02-019 | 7050 T7451, unclad plate, high toughness (Material according to AIMS 03-02-019) | HSB 12512-72, A/2007 | 71000 |  | 75000 |  | 0.33 |  | 2.82 |  | 495 | 440 | 425 | 315 | 790 | 1015 | 670 | 820
al_7050_t7451_plate_lt_100_125_b | Aluminium | 7050 | T7451 | B | Plate | 100 | 125 | LT | AIMS 03-02-019 | 7050 T7451, unclad plate, high toughness (Material according to AIMS 03-02-019) | HSB 12512-72, A/2007 | 71000 |  | 75000 |  | 0.33 |  | 2.82 |  | 505 | 450 | 480 | 315 | 790 | 1015 | 670 | 820
al_7050_t7451_plate_st_100_125_b | Aluminium | 7050 | T7451 | B | Plate | 100 | 125 | ST | AIMS 03-02-019 | 7050 T7451, unclad plate, high toughness (Material according to AIMS 03-02-019) | HSB 12512-72, A/2007 | 71000 |  | 75000 |  | 0.33 |  | 2.82 |  | 485 | 420 | 455 | 315 | 790 | 1015 | 670 | 820
al_7475_t761_cladsheet_l_1.0_1.6_s | Aluminium | 7475 | T761 | S | Clad Sheet | 1 | 1.6 | L | AIMS 03-04-029 | 7475-T761, alclad sheet, special surface quality (Ref.: MIL-HDBK 5H, AIMS 03-04-029) | HSB 12512-74 B/2001 | 69000 | 63400 | 72400 | 64800 | 0.35 |  | 2.8 |  | 455 | 385 | 380 | 285 | 715 | 915 | 570 | 670
al_7475_t761_cladsheet_lt_1.0_1.6_s | Aluminium | 7475 | T761 | S | Clad Sheet | 1 | 1.6 | LT | AIMS 03-04-029 | 7475-T761, alclad sheet, special surface quality (Ref.: MIL-HDBK 5H, AIMS 03-04-029) | HSB 12512-74 B/2001 | 69000 | 63400 | 72400 | 64800 | 0.35 |  | 2.8 |  | 455 | 380 | 400 | 285 | 715 | 915 | 570 | 670
al_7475_t761_cladsheet_l_1.6_4.7_a | Aluminium | 7475 | T761 | A | Clad Sheet | 1.6 | 4.7 | L | AIMS 03-04-029 | 7475-T761, alclad sheet, special surface quality (Ref.: MIL-HDBK 5H, AIMS 03-04-029) | HSB 12512-74 B/2001 | 69000 | 64800 | 72400 | 66900 | 0.35 |  | 2.8 |  | 460 | 400 | 385 | 275 | 730 | 935 | 595 | 695
al_7475_t761_cladsheet_lt_1.6_4.7_a | Aluminium | 7475 | T761 | A | Clad Sheet | 1.6 | 4.7 | LT | AIMS 03-04-029 | 7475-T761, alclad sheet, special surface quality (Ref.: MIL-HDBK 5H, AIMS 03-04-029) | HSB 12512-74 B/2001 | 69000 | 64800 | 72400 | 66900 | 0.35 |  | 2.8 |  | 470 | 395 | 405 | 275 | 730 | 935 | 595 | 695
al_7475_t761_cladsheet_l_1.6_4.7_b | Aluminium | 7475 | T761 | B | Clad Sheet | 1.6 | 4.7 | L | AIMS 03-04-029 | 7475-T761, alclad sheet, special surface quality (Ref.: MIL-HDBK 5H, AIMS 03-04-029) | HSB 12512-74 B/2001 | 69000 | 64800 | 72400 | 66900 | 0.35 |  | 2.8 |  | 480 | 420 | 405 | 285 | 760 | 965 | 620 | 730
al_7475_t761_cladsheet_lt_1.6_4.7_b | Aluminium | 7475 | T761 | B | Clad Sheet | 1.6 | 4.7 | LT | AIMS 03-04-029 | 7475-T761, alclad sheet, special surface quality (Ref.: MIL-HDBK 5H, AIMS 03-04-029) | HSB 12512-74 B/2001 | 69000 | 64800 | 72400 | 66900 | 0.35 |  | 2.8 |  | 480 | 415 | 430 | 285 | 760 | 965 | 620 | 730
al_7475_t761_cladsheet_l_4.7_6.0_a | Aluminium | 7475 | T761 | A | Clad Sheet | 4.7 | 6 | L | AIMS 03-04-029 | 7475-T761, alclad sheet, special surface quality (Ref.: MIL-HDBK 5H, AIMS 03-04-029) | HSB 12512-74 B/2001 | 69000 | 66900 | 72400 | 69000 | 0.35 |  | 2.8 |  | 470 | 405 | 400 | 275 | 745 | 950 | 620 | 730
al_7475_t761_cladsheet_lt_4.7_6.0_a | Aluminium | 7475 | T761 | A | Clad Sheet | 4.7 | 6 | LT | AIMS 03-04-029 | 7475-T761, alclad sheet, special surface quality (Ref.: MIL-HDBK 5H, AIMS 03-04-029) | HSB 12512-74 B/2001 | 69000 | 66900 | 72400 | 69000 | 0.35 |  | 2.8 |  | 480 | 415 | 420 | 275 | 745 | 950 | 620 | 730
al_7475_t761_cladsheet_l_4.7_6.0_b | Aluminium | 7475 | T761 | B | Clad Sheet | 4.7 | 6 | L | AIMS 03-04-029 | 7475-T761, alclad sheet, special surface quality (Ref.: MIL-HDBK 5H, AIMS 03-04-029) | HSB 12512-74 B/2001 | 69000 | 66900 | 72400 | 69000 | 0.35 |  | 2.8 |  | 490 | 435 | 415 | 285 | 765 | 980 | 640 | 760
al_7475_t761_cladsheet_lt_4.7_6.0_b | Aluminium | 7475 | T761 | B | Clad Sheet | 4.7 | 6 | LT | AIMS 03-04-029 | 7475-T761, alclad sheet, special surface quality (Ref.: MIL-HDBK 5H, AIMS 03-04-029) | HSB 12512-74 B/2001 | 69000 | 66900 | 72400 | 69000 | 0.35 |  | 2.8 |  | 495 | 430 | 435 | 285 | 765 | 980 | 640 | 760
bz_c17200_bar_l_2.5_3.0_a | Bronze | C17200 | TH04 | A | Bar | 63.5 | 76.2 | L | AMS 4534 | C17200 Copper Beryllium Rod and Bar | MMPDS-06 | 127557.5 |  | 128936.5 |  | 0.27 | 50333.5 | 8.24864 |  | 1185.94 | 999.775 | 1020.46 | 648.13 | 1592.745 | 2020.235 | 1427.265 | 1551.375
bz_c17200_bar_st_2.5_3.0_a | Bronze | C17200 | TH04 | A | Bar | 63.5 | 76.2 | ST | AMS 4534 | C17200 Copper Beryllium Rod and Bar | MMPDS-06 | 127557.5 |  | 128936.5 |  | 0.27 | 50333.5 | 8.24864 |  | 1151.465 | 965.3 | 1061.83 | 648.13 | 1592.745 | 2020.235 | 1427.265 | 1551.375
bz_c17200_bar_l_2.5_3.0_b | Bronze | C17200 | TH04 | B | Bar | 63.5 | 76.2 | L | AMS 4534 | C17200 Copper Beryllium Rod and Bar | MMPDS-06 | 127557.5 |  | 128936.5 |  | 0.27 | 50333.5 | 8.24864 |  | 1227.31 | 1048.04 | 1068.725 | 661.92 | 1647.905 | 2089.185 | 1496.215 | 1627.22
bz_c17200_bar_st_2.5_3.0_b | Bronze | C17200 | TH04 | B | Bar | 63.5 | 76.2 | ST | AMS 4534 | C17200 Copper Beryllium Rod and Bar | MMPDS-06 | 127557.5 |  | 128936.5 |  | 0.27 | 50333.5 | 8.24864 |  | 1192.835 | 1013.565 | 1116.99 | 661.92 | 1647.905 | 2089.185 | 1496.215 | 1627.22
al_7070_t7451_plate_l_30_50_b | Aluminium | 7050 | T7451 | B | Plate | 30 | 50 | L | AIMS 03-02-022 | 7050 T7451, unclad plate, standard quality (material according to EN3982 and AIMS 03-02-022). A and B values in agreement with MMPDS-03 | HSB 12512-73 C/2007 | 71000 |  | 73000 |  | 0.33 |  | 2.82 |  | 525 | 455 | 440 | 305 | 770 | 1005 | 635 | 735 |  |  | 0.1
al_2024_t3_cladsheet_lt_1.6_3.2_b | Aluminium | 2024 | T351 | B | Clad Sheet | 1.6 | 2.3 | LT | AIMS 03-04-009, AIMS 03-04-011, AIMS 03-04-013, AIMS 03-04-014 |  | HSB 12512-20 C/2006 | 72400 | 69000 | 73800 | 70300 | 0.33 |  | 2.8 |  | 430 | 290 | 310 | 270 | 705 | 875 | 505 | 605 |  |  | 0.15
ti_64_ab_plate_l_6_10_b | Titanium | Ti6AL4V |  | B | Plate | 6 | 10 | L | AIMS 03-18-001, AIMS 03-18-004, AIMS 03-18-006 | Ti6Al4V, a-ß-annealed, sheet/plate (Material according to AIMS 03-18-004 and AIMS 03-18-001/006, A- and B-value are in accordance with MMPDS-04, AMS 4911) | HSB 12571-03, D/2009 | 110300 |  | 113100 |  |  |  | 4.43 |  | 930 | 860 | 890 | 580 | 1475 | 1905 | 1235 | 1460 |  |  | 0.08
Note on T2: Oliver Koch: coefficient of thermal expansion
Note on AC2: Oliver Koch: exponent for single parameter ramberg-osgood
Note on AE2: Brucheinschnürung

## info
Constants
ksi_mpa | 6.895
lbin3_Mgm3 | 27.68
in_mm | 25.4